## Table Y-1
Yield Strength Values, Sy, for Ferrous and Nonferrous Materials (Yield Strength, ksi, for Metal Temperature, °F, Not Exceeding)
Nominal Composition | Product Form | Spec. No. | Type/Grade | Alloy Desig./UNS No. | Class/Condition/Temper | 100 | 150 | 200 | 250 | 300 | 350 | 400 | 450 | 500 | 550 | 600 | 650 | 700 | 750 | 800 | 850 | 900 | 950 | 1000
4Ni-1½Cr-½Mo-V | Forgings | SA-723 | 3 | K44045 | 1 | 100 | 97.5 | 96 | 94.6 | 93.5 |  | 91.9 |  | 90.6 |  | 88.9 | 87.6 | 86 | 84 | 81.6 | 80.9 | 79.4 | 77.8
4Ni-1½Cr-½Mo-V | Forgings | SA-723 | 3 | K44045 | 2 | 120 | 117 | 115.2 | 113.6 | 112.2 |  | 110.3 |  | 108.8 |  | 106.7 | 105.2 | 103.2 | 100.8 | 97.9 | 97.1 | 95.2 | 93.4
4Ni-1½Cr-½Mo-V | Forgings | SA-723 | 3 | K44045 | 2a | 130 |  | 125 |  | 122 |  | 120 |  | 118 |  | 116 | 114 | 112 | 109 | 106
4Ni-1½Cr-½Mo-V | Forgings | SA-723 | 3 | K44045 | 3 | 140 | 136.5 | 134.4 | 132.5 | 131 |  | 128.7 |  | 126.9 |  | 124.5 | 122.7 | 120.4 | 117.6 | 114.2 | 113.3 | 111.1 | 108.9
4Ni-1½Cr-½Mo-V | Forgings | SA-723 | 3 | K44045 | 4 | 160 | 156 | 153.6 | 151.4 | 149.7 |  | 147.1 |  | 145 |  | 142.2 | 140.2 | 137.6 | 134.3 | 130.5 | 129.5 | 127 | 124.5
4Ni-1½Cr-½Mo-V | Forgings | SA-723 | 3 | K44045 | 5 | 180 | 175.5 | 172.8 | 170.4 | 168.4 |  | 165.5 |  | 163.2 |  | 160 | 157.7 | 154.8 | 151.1 | 146.8 | 145.6 | 142.8 | 140

## Table U
Tensile Strength Values, Su, for Ferrous and Nonferrous Materials (Tensile Strength, ksi, for Metal Temperature, °F, Not Exceeding)
Nominal Composition | Product Form | Spec. No. | Type/Grade | Alloy Desig./UNS No. | Class/Condition/Temper | 100 | 200 | 300 | 400 | 500 | 600 | 650 | 700 | 750 | 800 | 850 | 900 | 950 | 1000
4Ni-1½Cr-½Mo-V | Forgings | SA-723 | 3 | K44045 | 1 | 115 | 115 | 115 | 115 | 115 | 115 | 113.2 | 110.5 | 107.1 | 103.3
4Ni-1½Cr-½Mo-V | Forgings | SA-723 | 3 | K44045 | 2 | 135 | 135 | 135 | 135 | 135 | 135 | 132.9 | 129.7 | 125.8 | 121.3
4Ni-1½Cr-½Mo-V | Forgings | SA-723 | 3 | K44045 | 2a | 145 | 145 | 145 | 145 | 145 | 145 | 142.7 | 139.3 | 135.1 | 130.3
4Ni-1½Cr-½Mo-V | Forgings | SA-723 | 3 | K44045 | 3 | 155 | 155 | 155 | 155 | 155 | 155 | 152.6 | 149 | 144.4 | 139.2
4Ni-1½Cr-½Mo-V | Forgings | SA-723 | 3 | K44045 | 4 | 175 | 175 | 175 | 175 | 175 | 175 | 172.3 | 168.2 | 163.1 | 157.2
4Ni-1½Cr-½Mo-V | Forgings | SA-723 | 3 | K44045 | 5 | 190 | 190 | 190 | 190 | 190 | 190 | 187.1 | 182.6 | 177 | 170.7

## Table TM-1 - Key
Material Groups by Chemical Composition for Table TM-1 (from Table Notes)
Carbon steels with C ≤ 0.30% | Carbon steels with C > 0.30% | Ductile cast iron | Material Group A | Material Group B | Material Group C | Material Group D | Material Group E | Material Group F | Material Group G | Material Group H | Material Group I | Material Group J | S13800 | S15500 | S45000 | S17400 | S17700 | S66286
|  |  |  | 4Ni-1½Cr-½Mo-V | [8 empty] | 13Cr-8Ni-2Mo | 15Cr-5Ni-3Mo | 15Cr-6Ni-Cu-Mo | 17Cr-4Ni-4Cu | 17Cr-7Ni-1Al | 25Ni-15Cr-2Ti
[13 empty] | XM-13 | XM-12 | Custom 450 | Grade 630 | Grade 631 | Grade 660
[13 empty] | PH13-8Mo | 15-5PH | XM-25 | 17-4PH | 17-7PH | A-286

## Table TM-1
Moduli of Elasticity E (x 10^6 psi) of Ferrous Materials for Given Temperatures (°F)
Materials | -325 | -200 | -100 | 70 | 200 | 300 | 400 | 500 | 600 | 700 | 800 | 900 | 1000 | 1100 | 1200 | 1300 | 1400 | 1500
Carbon steels with C ≤ 0.30%
Carbon steels with C > 0.30%
Ductile cast iron
Material Group A | 31.1 | 30.5 | 30 | 29 | 28.5 | 28 | 27.6 | 27 | 26.3 | 25.3 | 23.9 | 22.2 | 20.1 | 17.8 | 15.3
Material Group B | 29.6 | 29 | 28.6 | 27.8 | 27.1 | 26.7 | 26.2 | 25.7 | 25.1 | 24.6 | 23.9 | 23.2 | 22.4 | 21.5 | 20.4 | 19.2 | 17.7
Material Group C | 31.6 | 30.9 | 30.5 | 29.6 | 29 | 28.5 | 28 | 27.4 | 26.9 | 26.2 | 25.6 | 24.8 | 23.9 | 23 | 21.8 | 20.5 | 18.9
Material Group D | 32.6 | 31.9 | 31.4 | 30.6 | 29.9 | 29.4 | 28.8 | 28.3 | 27.7 | 27 | 26.3 | 25.6 | 24.7 | 23.7 | 22.5 | 21.1 | 19.4
Material Group E
Material Group F
Material Group G
Material Group H
Material Group I
Material Group J
S13800
S15500
S45000
S17400
S17700
S66286

## Table PRD - Key
Material Groups by Chemical Composition for Table PRD (from Table Notes)
Carbon steels | Cast irons | Low alloy steels | PH stainless: S15500, S17400, S17700 | High alloy steels (200 series) | High alloy steels (300 series) | High-Si stainless: S30600, S30601, S32615, and S38815 | 5-7% Mo stainless: S32050, S31254, S31266, S31277, and S32654 | S32202 | High alloy steels (400 series) | High alloy steels (duplex / austenitic-ferritic) | PH stainless: S66286 | Cast high alloy steels
4Ni-1½Cr-½Mo-V

## Table PRD
Poisson's Ratio and Density of Materials
Material | Poisson's Ratio | Density (lb/inch^3)
Carbon steels | 0.3 | 0.28
Cast irons | 0.29 | 0.26
Low alloy steels | 0.3 | 0.28
PH stainless: S15500, S17400, S17700 | 0.31 | 0.28
High alloy steels (200 series) | 0.31 | 0.282
High alloy steels (300 series) | 0.31 | 0.29
High-Si stainless: S30600, S30601, S32615, and S38815 | 0.31 | 0.275
5-7% Mo stainless: S32050, S31254, S31266, S31277, and S32654 | 0.31 | 0.293
S32202 | 0.31 | 0.28
High alloy steels (400 series) | 0.31 | 0.28
High alloy steels (duplex / austenitic-ferritic) | 0.31 | 0.282
PH stainless: S66286 | 0.31 | 0.286
Cast high alloy steels | 0.3 | 0.283

## Table TE-1 - Key
Material Groups by Chemical Composition for Table TE-1 (from Table Notes)
Group 1 | Group 2 | Group 3
4Ni-1½Cr-½Mo-V

## Table TE-1 - Group 1
Coefficents of Thermal Expansion for Carbon and Low Alloy Steels (Group 1) |  |  |  | Coefficient A is the instantaneous coefficient of thermal expansion x 10^-6 (in./in./°F). Coefficient B is the mean coefficient of thermal expansion x 10^-6 (in./in./°F) in going from 70°F to indicated temperature. Coefficient C is the linear thermal expansion (in./100ft) in going from 70°F to indicated temperature.
Temperature (°F) | A (10^-6 inch/inch/°F) | B (10^-6 inch/inch/°F) | C (inch/100ft)
70 | 6.4 | 6.4 | 0
100 | 6.6 | 6.5 | 0.23
150 | 6.8 | 6.6 | 0.63
200 | 7 | 6.7 | 1
250 | 7.2 | 6.8 | 1.5
300 | 7.3 | 6.9 | 1.9
350 | 7.5 | 7 | 2.4
400 | 7.7 | 7.1 | 2.8
450 | 7.8 | 7.2 | 3.3
500 | 8 | 7.3 | 3.7
550 | 8.2 | 7.3 | 4.2
600 | 8.3 | 7.4 | 4.7
650 | 8.5 | 7.5 | 5.2
700 | 8.7 | 7.6 | 5.7
750 | 8.8 | 7.7 | 6.3
800 | 9 | 7.8 | 6.8
850 | 9.1 | 7.9 | 7.4
900 | 9.2 | 7.9 | 7.9
950 | 9.3 | 8 | 8.5
1000 | 9.4 | 8.1 | 9
1050 | 9.4 | 8.1 | 9.6
1100 | 9.5 | 8.2 | 10.1
1150 | 9.5 | 8.3 | 10.7
1200 | 9.5 | 8.3 | 11.3
1250 | 9.5 | 8.4 | 11.9
1300 | 9.5 | 8.4 | 12.4
1350
1400
1450
1500

## Table TCD - Key
Material Groups by Chemical Composition for Table TCD (from Table Notes)
Group A | Group B | Group C | Group D | Group E | Group F | Group G | Group H | Group I | Group J | Group K | Group L
4Ni-1½Cr-½Mo-V

## Table TCD - Group C
Nominal Coefficients of Thermal Conductivity (TC) and Thermal Diffusivity (TD) for Material Group C
Temperature (°F) | TC (Btu/hr-ft-°F) | TD (ft^2/hr)
70 | 23.7 | 0.459
100 | 23.6 | 0.451
150 | 23.5 | 0.437
200 | 23.5 | 0.424
250 | 23.4 | 0.412
300 | 23.4 | 0.401
350 | 23.3 | 0.39
400 | 23.1 | 0.379
450 | 23 | 0.368
500 | 22.7 | 0.357
550 | 22.5 | 0.347
600 | 22.2 | 0.336
650 | 21.9 | 0.325
700 | 21.6 | 0.314
750 | 21.3 | 0.303
800 | 21 | 0.292
850 | 20.6 | 0.281
900 | 20.3 | 0.269
950 | 20 | 0.258
1000 | 19.7 | 0.247
1050 | 19.4 | 0.235
1100 | 19.1 | 0.223
1150 | 18.7 | 0.212
1200 | 18.3 | 0.2
1250 | 17.7 | 0.183
1300 | 16.6 | 0.164
1350 | 15.7 | 0.137
1400 | 15.3 | 0.077
1450 | 15.1 | 0.128
1500 | 15.1 | 0.2
1550

## Table 2A
Section VII, Division 2, Class 1, Maximum Allowable Stress Values, S, for Ferrous Materials Design Stress Intensity or Maximum Allowable Stress, ksi, for Metal Temperature, °F, Not Exceeding
Nominal Composition | Product Form | Spec. No. | Type/Grade | Alloy Desig./UNS No. | Class/Condition/Temper | 100 | 150 | 200 | 250 | 300 | 350 | 400 | 450 | 500 | 550 | 600 | 650 | 700
4Ni-1½Cr-½Mo-V | Forgings | SA-723 | 3 | K44045 | 1 | 38.3 | 38.3 | 38.3 | 38.3 | 38.3 | 38.3 | 38.3 | 38.3 | 38.3 | 38.3 | 38.3 | 37.7 | 36.8
4Ni-1½Cr-½Mo-V | Forgings | SA-723 | 3 | K44045 | 2 | 45 | 45 | 45 | 45 | 45 | 45 | 45 | 45 | 45 | 45 | 45 | 44.3 | 43.2
4Ni-1½Cr-½Mo-V | Forgings | SA-723 | 3 | K44045 | 3 | 51.7 | 51.7 | 51.7 | 51.7 | 51.7 | 51.7 | 51.7 | 51.7 | 51.7 | 51.7 | 51.7 | 50.9 | 49.7
4Ni-1½Cr-½Mo-V | Forgings | SA-723 | 3 | K44045 | 4 | 58.3 | 58.3 | 58.3 | 58.3 | 58.3 | 58.3 | 58.3 | 58.3 | 58.3 | 58.3 | 58.3 | 57.4 | 56.1
4Ni-1½Cr-½Mo-V | Forgings | SA-723 | 3 | K44045 | 5 | 63.3 | 63.3 | 63.3 | 63.3 | 63.3 | 63.3 | 63.3 | 63.3 | 63.3 | 63.3 | 63.3 | 62.4 | 20.9

## Table 5A
Section VII, Division 2, Class 2, Maximum Allowable Stress Values, S, for Ferrous Materials Design Stress Intensity or Maximum Allowable Stress, ksi, for Metal Temperature, °F, Not Exceeding
Nominal Composition | Product Form | Spec. No. | Type/Grade | Alloy Desig./UNS No. | Class/Condition/Temper | 100 | 150 | 200 | 250 | 300 | 350 | 400 | 450 | 500 | 550 | 600 | 650
4Ni-1½Cr-½Mo-V | Forgings | SA-723 | 3 | K44045 | 1 | 47.9 | 47.9 | 47.9 | 47.9 | 47.9 | 47.9 | 47.9 | 47.9 | 47.9 | 47.9 | 47.9 | 47.9
4Ni-1½Cr-½Mo-V | Forgings | SA-723 | 3 | K44045 | 2 | 56.3 | 56.3 | 56.3 | 56.3 | 56.3 | 56.3 | 56.3 | 56.3 | 56.3 | 56.3 | 56.3 | 56.3